## Sheet1
V4-A3-S1_k | V4-A3-S1_m | V4-A3-S2_k | V4-A3-S2_m
0 | 0 | 0 | 0
0.005128205 | 0.1388889 | 0.01025641 | 0.8564815
0.007692308 | 0.2546296 | 0.02307692 | 0.8796296
0.01282051 | 0.2546296 | 0.03076923 | 0.8796296
0.03846154 | 0.3587963 | 0.04871795 | 1.006944
0.04615385 | 0.3472222 | 0.06410256 | 1.041667
0.05128205 | 0.3240741 | 0.06923077 | 1.076389
0.06153846 | 0.3125 | 0.07948718 | 1.215278
0.08461538 | 0.4166667 | 0.09230769 | 1.168981
0.1025641 | 0.4166667 | 0.1 | 1.215278
0.1102564 | 0.3125 | 0.1076923 | 1.342593
0.1205128 | 0.3819444 | 0.1230769 | 1.400463
0.1307692 | 0.4166667 | 0.1307692 | 1.481481
0.1487179 | 0.4513889 | 0.1435897 | 1.539352
0.1615385 | 0.3819444 | 0.1589744 | 1.62037
0.1897436 | 0.4398148 | 0.1666667 | 1.701389
0.2076923 | 0.4166667 | 0.1717949 | 1.724537
0.2205128 | 0.4050926 | 0.1794872 | 1.724537
0.2435897 | 0.474537 | 0.2 | 1.863426
0.2615385 | 0.462963 | 0.2153846 | 1.990741
0.2923077 | 0.5208333 | 0.2282051 | 2.071759
0.3102564 | 0.4976852 | 0.2410256 | 2.118056
0.325641 | 0.5208333 | 0.2487179 | 2.12963
0.3410256 | 0.5671296 | 0.2589744 | 2.1875
0.3512821 | 0.5671296 | 0.2666667 | 2.24537
0.3769231 | 0.6018519 | 0.2717949 | 2.280093
0.4 | 0.6134259 | 0.2794872 | 2.337963
0.4102564 | 0.6018519 | 0.2948718 | 2.326389
0.4282051 | 0.5671296
0.4410256 | 0.5902778
0.4589744 | 0.625
0.5051282 | 0.6944444
0.5333333 | 0.6944444
0.5692308 | 0.7523148
0.5846154 | 0.7523148
0.6102564 | 0.7986111
0.6205128 | 0.7638889
0.6358974 | 0.775463
0.6538462 | 0.8101852
0.674359 | 0.8217593
0.6923077 | 0.8564815