## Sheet1
mean_k | mean_m | low_k | low_m | high_k | high_m
0 | 0 | 0 | 0 | 0 | 0
0.0003157895 | 0.9882353 | 0.0009473684 | 0.8235294 | 0.0006315789 | 1.427451
0.001263158 | 1.372549 | 0.002210526 | 1.262745 | 0.001894737 | 2.168627
0.001894737 | 1.701961 | 0.002842105 | 1.564706 | 0.002526316 | 2.003922
0.003157895 | 1.94902 | 0.003473684 | 1.756863 | 0.007263158 | 2.909804
0.004421053 | 2.141176 | 0.004421053 | 1.729412 | 0.007578947 | 2.745098
0.005368421 | 2.305882 | 0.005684211 | 2.113725 | 0.007894737 | 2.690196
0.006947368 | 2.552941 | 0.007263158 | 2.003922 | 0.009157895 | 2.964706
0.007578947 | 2.470588 | 0.01073684 | 2.607843 | 0.01042105 | 3.156863
0.008842105 | 2.607843 | 0.01231579 | 2.745098 | 0.01231579 | 3.403922
0.009473684 | 2.772549 | 0.01326316 | 2.635294 | 0.01294737 | 3.047059
0.01073684 | 2.882353 | 0.01642105 | 2.964706 | 0.01768421 | 3.458824
0.012 | 2.992157 | 0.01705263 | 2.827451 | 0.01831579 | 3.294118
0.01294737 | 2.909804 | 0.01926316 | 3.019608 | 0.01863158 | 3.211765
0.01294737 | 2.8 | 0.02147368 | 3.129412 | 0.02021053 | 3.321569
0.01452632 | 3.019608 | 0.02210526 | 2.937255 | 0.02115789 | 3.266667
0.01736842 | 3.266667 | 0.02589474 | 3.239216 | 0.02526316 | 3.596078
0.01831579 | 3.07451 | 0.02684211 | 3.129412 | 0.02589474 | 3.513725
0.02052632 | 3.156863 | 0.03094737 | 3.486275 | 0.02810526 | 3.541176
0.02210526 | 3.321569 | 0.03315789 | 3.486275 | 0.036 | 3.843137
0.02273684 | 3.266667 | 0.03505263 | 3.34902 | 0.036 | 3.760784
0.02431579 | 3.376471 | 0.03663158 | 3.321569 | 0.03978947 | 3.952941
0.02463158 | 3.321569 | 0.03852632 | 3.541176 | 0.04010526 | 3.788235
0.02652632 | 3.431373 | 0.04010526 | 3.623529 | 0.04168421 | 3.870588
0.02810526 | 3.376471 | 0.04231579 | 3.65098 | 0.04263158 | 3.843137
0.03094737 | 3.596078 | 0.04515789 | 3.623529 | 0.04484211 | 3.980392
0.03221053 | 3.596078 | 0.04642105 | 3.541176 | 0.04642105 | 3.898039
0.03442105 | 3.733333 | 0.04989474 | 3.760784 | 0.04736842 | 4.062745
0.03726316 | 3.623529 | 0.05178947 | 3.760784 | 0.04831579 | 3.952941
0.03884211 | 3.678431 | 0.05368421 | 3.870588 | 0.05115789 | 4.117647
0.03978947 | 3.733333 | 0.05589474 | 3.980392 | 0.05242105 | 4.035294
0.04073684 | 3.678431 | 0.05747368 | 3.788235 | 0.054 | 4.145098
0.04231579 | 3.760784 | 0.06473684 | 4.062745 | 0.05431579 | 4.035294
0.04326316 | 3.815686 | 0.07105263 | 4.282353 | 0.05652632 | 4.2
0.04484211 | 3.843137 | 0.07326316 | 4.227451 | 0.05747368 | 4.2
0.04578947 | 3.870588 | 0.07515789 | 4.254902 | 0.05842105 | 4.145098
0.04705263 | 3.788235 | 0.07515789 | 4.117647 | 0.06 | 4.227451
0.04831579 | 3.843137 | 0.07515789 | 4.337255 | 0.06189474 | 4.337255
0.04989474 | 3.92549 | 0.08084211 | 4.447059 | 0.06284211 | 4.364706
0.05084211 | 3.898039 | 0.08147368 | 4.392157 | 0.06347368 | 4.227451
0.05210526 | 3.980392 | 0.08336842 | 4.501961 | 0.06631579 | 4.392157
0.054 | 3.952941 | 0.08810526 | 4.611765 | 0.06789474 | 4.364706
0.05557895 | 4.062745 | 0.08968421 | 4.529412 | 0.07231579 | 4.47451
0.05747368 | 4.007843 | 0.09094737 | 4.639216 | 0.07578947 | 4.584314
0.06126316 | 4.172549 | 0.09189474 | 4.556863 | 0.08147368 | 4.694118
0.06442105 | 4.172549 | 0.09505263 | 4.666667 | 0.08684211 | 4.776471
0.06726316 | 4.282353 | 0.09915789 | 4.74902 | 0.08936842 | 4.776471
0.07042105 | 4.364706 |  |  | 0.09157895 | 4.831373
0.072 | 4.337255 |  |  | 0.09442105 | 4.858824
0.07421053 | 4.447059
0.07736842 | 4.501961
0.07989474 | 4.584314
0.08242105 | 4.584314
0.08778947 | 4.694118