## Sheet1
Beam S3-1-F15_k | Beam S3-1-F15_m | Beam S3-2-F15_k | Beam S3-2-F15_m | ATENA_k | ATENA_m
0 | 0 | 0 | 0 | 0 | 0
0.1008403 | 2.369668 | 0.06722689 | 1.658768 | 0.1680672 | 3.791469
0.1680672 | 4.50237 | 0.1008403 | 2.843602 | 0.3361345 | 6.872038
0.2352941 | 6.161137 | 0.1680672 | 4.739336 | 0.4369748 | 9.241706
0.3361345 | 8.056872 | 0.2689076 | 6.635071 | 0.5378151 | 11.84834
0.4033613 | 9.478673 | 0.3697479 | 8.767773 | 0.605042 | 13.98104
0.4705882 | 11.37441 | 0.4033613 | 10.18957 | 0.7394958 | 15.87678
0.5042017 | 13.03318 | 0.4705882 | 11.84834 | 0.8403361 | 17.06161
0.5714286 | 14.21801 | 0.5378151 | 13.74408 | 1.042017 | 19.43128
0.6722689 | 15.63981 | 0.605042 | 14.45498 | 1.310924 | 21.80095
0.7058824 | 16.58768 | 0.7394958 | 16.35071 | 1.579832 | 23.93365
0.8403361 | 18.00948 | 0.7731092 | 17.53555 | 1.848739 | 25.82938
0.9747899 | 19.66825 | 0.9411765 | 18.95735 | 2.05042 | 27.25118
1.142857 | 21.56398 | 1.042017 | 20.14218 | 2.319328 | 28.67299
1.344538 | 23.22275 | 1.109244 | 21.56398 | 2.621849 | 30.33175
1.613445 | 25.11848 | 1.310924 | 22.51185 | 3.02521 | 31.27962
1.983193 | 27.01422 | 1.478992 | 24.17062 | 3.394958 | 32.93839
2.218487 | 28.19905 | 1.714286 | 26.06635 | 3.798319 | 34.12322
2.521008 | 28.90995 | 1.94958 | 27.25118 | 4.201681 | 35.30806
2.789916 | 29.85782 | 2.184874 | 28.43602 | 4.605042 | 36.49289
3.02521 | 30.80569 | 2.487395 | 29.62085 | 5.008403 | 37.91469
3.260504 | 31.75355 | 2.789916 | 30.33175 | 5.546218 | 39.33649
3.529412 | 32.93839 | 3.058824 | 31.51659 | 5.94958 | 40.75829
3.89916 | 34.12322 | 3.260504 | 32.46445 | 6.487395 | 41.70616
4.336134 | 35.54502 | 3.563025 | 33.64929 | 6.890756 | 42.891
4.705882 | 36.49289 | 3.89916 | 34.83412 | 7.394958 | 44.3128
5.042017 | 37.44076 | 4.235294 | 36.01896 | 7.89916 | 45.49763
5.445378 | 38.62559 | 4.571429 | 36.96682 | 8.369748 | 46.68246
5.714286 | 39.57346 | 4.87395 | 37.44076 | 8.773109 | 47.63033
5.915966 | 40.28436 | 5.243697 | 38.62559 | 9.243697 | 48.34123
6.151261 | 41.23223 | 5.714286 | 39.81043 | 9.647059 | 49.52607
6.386555 | 41.94313 | 6.117647 | 40.99526 | 9.983193 | 50.47393
6.655462 | 42.41706 | 6.420168 | 42.18009 | 10.42017 | 51.4218
6.957983 | 43.12796 | 6.756303 | 42.891 | 10.78992 | 52.36967
7.294118 | 44.07583 | 7.02521 | 43.83886 | 11.12605 | 53.08057
7.731092 | 45.49763 | 7.361345 | 45.0237 | 11.4958 | 54.02844
8.10084 | 46.4455 | 7.764706 | 45.97156 | 11.86555 | 55.21327
8.537815 | 47.8673 | 8.067227 | 46.68246
8.840336 | 49.05213 | 8.302521 | 47.63033
9.344538 | 50.23697 | 8.571429 | 48.5782
9.579832 | 50.7109 | 8.87395 | 49.2891
9.848739 | 51.18483 | 9.176471 | 50
10.05042 | 51.89573 | 9.445378 | 50.94787
10.2521 | 52.8436 | 9.647059 | 51.65877
10.52101 | 53.5545 | 9.848739 | 52.1327
10.82353 | 54.2654 | 10.05042 | 52.60664
11.15966 | 55.21327 | 10.18487 | 53.08057
|  | 10.38655 | 53.5545
|  | 10.55462 | 54.02844
|  | 10.72269 | 54.50237
|  | 10.89076 | 54.73934
|  | 11.05882 | 55.21327
|  | 11.15966 | 55.21327