## Sheet1
rho_06_sim_K | rho_06_sim_M | rho_06_exp_K | rho_06_exp_M | rho_09_sim_K | rho_09_sim_M | rho_09_exp_K | rho_09_exp_M
0 | 0 | 0 | 0 | 0 | 0 | 0 | 0
0.2785714 | 38.86792 | 0.06428571 | 7.924528 | 0.2785714 | 38.86792 | 0.06428571 | 7.924528
2.164286 | 96.98113 | 0.1285714 | 16.22642 | 2.292857 | 110.566 | 0.1071429 | 17.73585
5.035714 | 96.98113 | 0.1928571 | 25.28302 | 6.021429 | 110.566 | 0.1285714 | 24.90566
|  | 0.2571429 | 34.33962 |  |  | 0.1714286 | 33.20755
|  | 0.3857143 | 40.37736 |  |  | 0.2357143 | 41.13208
|  | 0.5142857 | 47.16981 |  |  | 0.3642857 | 47.54717
|  | 0.7071429 | 52.45283 |  |  | 0.4714286 | 54.71698
|  | 0.8785714 | 58.49057 |  |  | 0.6214286 | 60.75472
|  | 1.05 | 60.75472 |  |  | 0.75 | 65.28302
|  | 1.178571 | 64.15094 |  |  | 0.9 | 70.56604
|  | 1.35 | 67.16981 |  |  | 1.05 | 76.22642
|  | 1.521429 | 71.69811 |  |  | 1.157143 | 79.62264
|  | 1.757143 | 79.62264 |  |  | 1.35 | 87.16981
|  | 1.907143 | 87.16981 |  |  | 1.478571 | 92.83019
|  | 2.142857 | 92.45283 |  |  | 1.628571 | 100.7547
|  | 2.4 | 94.71698 |  |  | 1.928571 | 107.9245
|  | 2.7 | 96.22642 |  |  | 2.228571 | 110.566
|  | 2.935714 | 96.22642 |  |  | 2.571429 | 113.9623
|  | 3.235714 | 96.98113 |  |  | 2.764286 | 115.4717
|  | 3.471429 | 96.98113 |  |  | 3.042857 | 116.2264
|  | 3.771429 | 95.84906 |  |  | 3.3 | 116.6038
|  | 4.05 | 94.71698 |  |  | 3.514286 | 116.9811
|  | 4.328571 | 93.58491 |  |  | 3.728571 | 117.7358
|  | 4.607143 | 92.83019 |  |  | 4.071429 | 117.7358
|  | 4.821429 | 91.69811 |  |  | 4.392857 | 116.9811
|  | 5.057143 | 89.81132 |  |  | 4.607143 | 113.9623
[6 empty] | 4.821429 | 112.4528
[6 empty] | 5.078571 | 110.9434
[6 empty] | 5.335714 | 109.8113
[6 empty] | 5.614286 | 106.7925
[6 empty] | 5.807143 | 103.3962