## Sheet1
B-S65-16_k | B-S65-16_m
0 | 0
0.3178808 | 5.150215
0.8741722 | 9.44206
1.271523 | 16.30901
1.827815 | 20.60086
2.463576 | 23.60515
3.099338 | 26.18026
4.370861 | 29.18455
5.880795 | 33.47639
7.629139 | 38.62661
8.423841 | 42.06009
9.774834 | 45.92275
10.56954 | 49.78541
12.07947 | 55.36481
13.11258 | 60.51502
14.1457 | 62.23176
15.41722 | 63.9485
16.5298 | 65.23605