## Sheet1
B-S65-16_k | B-S65-16_m | B-S65-20_k | B-S65-20_m
0 | 0 | 0 | 0
0.3178808 | 5.150215 | 0.3178808 | 6.008584
0.8741722 | 9.44206 | 0.5562914 | 10.30043
1.271523 | 16.30901 | 0.8741722 | 12.44635
1.827815 | 20.60086 | 1.033113 | 15.87983
2.463576 | 23.60515 | 1.192053 | 17.59657
3.099338 | 26.18026 | 1.430464 | 19.3133
4.370861 | 29.18455 | 1.589404 | 21.45923
5.880795 | 33.47639 | 2.225166 | 26.60944
7.629139 | 38.62661 | 3.337748 | 31.75966
8.423841 | 42.06009 | 4.05298 | 36.48069
9.774834 | 45.92275 | 4.688742 | 39.91416
10.56954 | 49.78541 | 5.562914 | 44.20601
12.07947 | 55.36481 | 6.198675 | 48.49785
13.11258 | 60.51502 | 6.993377 | 52.7897
14.1457 | 62.23176 | 7.788079 | 57.51073
15.41722 | 63.9485 | 8.582781 | 62.66094
16.5298 | 65.23605 | 9.377483 | 66.09442
|  | 10.33113 | 70.81545
|  | 11.44371 | 76.82403
|  | 12.7947 | 82.83262
|  | 14.06623 | 90.55794
|  | 15.57616 | 96.56652
|  | 18.03974 | 100.8584
|  | 20.50331 | 101.7167